## Sheet1
| alloy_name | phases | YS_MPa | R_delta | S_config | VEC | R_cov_delta | density_avg | Tm_avg | E_avg | E_delta | G_avg | G_delta | B_avg | B_delta | Compress_avg | Compress_delta | EN_Allen_avg | H_avg | Vm_delta | E_coh_avg | E_coh_delta | Senkov_param | H_ch_M_L_R | H_el_M_S_R | s_mod_GPa
9 | Al0.75CoCrCu0.25FeNiTi0.5 | BCC | 1900 | 0.062925253 | 0.015547215 | 7.272727273 | 0.068861096 | 7.145454545 | 1726.89 | 166.4818182 | 0.325157157 | 65.27272727 | 0.300655348 | 1.594090909 | 0.268234363 | 0.704863636 | 0.420403671 | 1.732727273 | 898.8181818 | 0.184336698 | 4.190909091 | 0.09859211 | 1.858015941 | -14.45 | 5.19 | 475.315001
11 | AlCoCrFeNiTi | BCC | 1860 | 0.07124705 | 0.014896688 | 6.666666667 | 0.081989369 | 6.665 | 1727.22 | 158.7 | 0.361792445 | 62.15 | 0.342373771 | 1.521833333 | 0.305783334 | 0.752666667 | 0.425370618 | 1.693333333 | 1044.666667 | 0.201495331 | 4.241666667 | 0.104475078 | 1.204017681 | -21.37 | 6.96 | 368.8422
12 | AlCoCrFeNiSi0.6 | BCC | 1834 | 0.063447221 | 0.014778118 | 6.857142857 | 0.04265043 | 6.585357143 | 1684.378571 | 163.8214286 | 0.343438321 | 68.55357143 | 0.280557528 | 1.548714286 | 0.304399439 | 0.745035714 | 0.445059622 | 1.773571429 | 880 | 0.161826051 | 4.174642857 | 0.094608004 | 1.515952784 | -16.42 | 4.08 | 485.2027
13 | AlCoCrFeMo0.1Ni | BCC | 1804 | 0.056900786 | 0.013920872 | 7.176470588 | 0.046205028 | 7.156862745 | 1707.807843 | 173.1764706 | 0.347132713 | 68.21568627 | 0.310074393 | 1.637745098 | 0.290433293 | 0.706196078 | 0.477378759 | 1.750392157 | 695.2941176 | 0.168556694 | 4.172941176 | 0.127729948 | 1.932859757 | -12.3 | 4.23 | 513.1172
15 | MoNbTiVZr | BCC | 1770 | 0.067408904 | 0.013380867 | 4.8 | 0.048937301 | 7.16 | 2379.6 | 146.2 | 0.641649576 | 58.24 | 0.589202658 | 1.586 | 0.414907031 | 0.7444 | 0.395867768 | 1.422 | 944.6 | 0.178793256 | 6.16 | 0.160219953 | 12.68570145 | -2.51 | 5.87 | 390.902295
17 | MoNbTiV0.25Zr | BCC | 1750 | 0.062633065 | 0.012707664 | 4.764705882 | 0.047493382 | 7.364705882 | 2414.294118 | 149.5882353 | 0.677683927 | 60.29411765 | 0.611008244 | 1.580176471 | 0.451588144 | 0.766705882 | 0.410063347 | 1.402941176 | 1000.117647 | 0.161701539 | 6.31 | 0.158159462 | 12.57378616 | -2.44 | 5.16 | 405.217978
18 | AlCrFeNiMo0.5 | BCC | 1749 | 0.059914469 | 0.013145213 | 6.666666667 | 0.065200296 | 7.048888889 | 1799.96 | 180.2666667 | 0.430424124 | 71.06666667 | 0.384683447 | 1.673 | 0.350215026 | 0.716888889 | 0.505720145 | 1.705555556 | 581.1111111 | 0.171872524 | 4.36 | 0.217509997 | 1.968457436 | -12.02 | 5.72 | 521.3051
19 | MoNbTiV1.5Zr | BCC | 1720 | 0.068710802 | 0.013253902 | 4.818181818 | 0.049058489 | 7.054545455 | 2361.727273 | 144.4545455 | 0.620359015 | 57.18181818 | 0.575163573 | 1.589 | 0.394896585 | 0.732909091 | 0.386555619 | 1.431818182 | 916 | 0.184759599 | 6.082727273 | 0.159835132 | 12.62181519 | -2.48 | 6.03 | 386.003639
20 | HfMoNbTiZr | BCC | 1719 | 0.061323207 | 0.013380867 | 4.6 | 0.049045717 | 8.62 | 2444.2 | 148.4 | 0.629794042 | 59.52 | 0.570812817 | 1.4802 | 0.463557115 | 0.8048 | 0.364729021 | 1.348 | 1170.6 | 0.152118414 | 6.386 | 0.139550582 | 21.37615336 | -1.53 | 6.27 | 377.2338
21 | Mo0.7NbTiVZr | BCC | 1706 | 0.06799023 | 0.013308089 | 4.723404255 | 0.049432079 | 6.965957447 | 2346.702128 | 134.4680851 | 0.625210468 | 54.10638298 | 0.575002131 | 1.513297872 | 0.40334561 | 0.768553191 | 0.374084798 | 1.41893617 | 987.0212766 | 0.180604632 | 6.11787234 | 0.164000253 | 15.53737392 | -2.01 | 5.92 | 376.029
22 | MoNbTiV0.75Zr | BCC | 1680 | 0.066303225 | 0.013332065 | 4.789473684 | 0.048673915 | 7.221052632 | 2389.947368 | 147.2105263 | 0.65307842 | 58.85263158 | 0.596402355 | 1.584263158 | 0.426124111 | 0.751052632 | 0.400600386 | 1.416315789 | 961.1578947 | 0.174467703 | 6.204736842 | 0.159979822 | 12.74517367 | -2.5 | 5.71 | 390.584292
25 | AlCoCrFeNb0.1Ni | BCC | 1641 | 0.058405377 | 0.013920872 | 7.156862745 | 0.053355916 | 7.124901961 | 1704.964706 | 168.745098 | 0.33553469 | 66.97058824 | 0.294312139 | 1.617686275 | 0.278345402 | 0.710529412 | 0.470254121 | 1.749215686 | 692.9411765 | 0.174968985 | 4.187647059 | 0.145797026 | 1.767281911 | -13.43 | 4.44 | 501.8753
26 | MoNbTiV0.5Zr | BCC | 1640 | 0.064762531 | 0.013145213 | 4.777777778 | 0.048215264 | 7.288888889 | 2401.444444 | 148.3333333 | 0.665077431 | 59.53333333 | 0.60368522 | 1.582333333 | 0.438302613 | 0.758444444 | 0.405346471 | 1.41 | 979.5555556 | 0.168902161 | 6.254444444 | 0.15933483 | 12.67771076 | -2.49 | 5.49 | 395.702626
27 | Al0.5MoNbTiV | BCC | 1625 | 0.038335032 | 0.013145213 | 4.777777778 | 0.060478154 | 6.806666667 | 2275.035556 | 155.1333333 | 0.610881399 | 62.28888889 | 0.543580144 | 1.657333333 | 0.397033825 | 0.714333333 | 0.431600306 | 1.465555556 | 867.4444444 | 0.09444089 | 5.832222222 | 0.231670537 | 3.386843483 | -8.83 | 2.03 | 450.9934
32 | Mo1.3NbTiV0.3Zr | BCC | 1603 | 0.063281457 | 0.012723994 | 4.847826087 | 0.04752648 | 7.534782609 | 2443.130435 | 161.1086957 | 0.665342597 | 64.23478261 | 0.602314665 | 1.65526087 | 0.448167968 | 0.738956522 | 0.430641079 | 1.408695652 | 949.1304348 | 0.163451979 | 6.332391304 | 0.153719169 | 10.32769979 | -3.01 | 5.29 | 427.9215
34 | HfMoTaTiZr | BCC | 1600 | 0.061323207 | 0.013380867 | 4.6 | 0.049321498 | 10.186 | 2552.2 | 164.6 | 0.555028908 | 60.56 | 0.562050512 | 1.5398 | 0.46445226 | 0.7874 | 0.391343488 | 1.334 | 1176.6 | 0.152010665 | 6.492 | 0.160828062 | 18.36056358 | -1.86 | 6.41 | 401.7941
37 | Mo1.5NbTiV0.3Zr | BCC | 1576 | 0.063249195 | 0.012613638 | 4.895833333 | 0.047357356 | 7.645833333 | 2461.958333 | 168.1458333 | 0.655556628 | 66.68333333 | 0.594654875 | 1.699833333 | 0.445351092 | 0.723416667 | 0.44278124 | 1.41125 | 921.25 | 0.163270096 | 6.352708333 | 0.150783467 | 9.438982181 | -3.29 | 5.3 | 434.2929
38 | MoNbTiZr | BCC | 1560 | 0.05968236 | 0.011525651 | 4.75 | 0.046409794 | 7.45 | 2428.75 | 151 | 0.690935122 | 61.15 | 0.618310514 | 1.57775 | 0.466159165 | 0.776 | 0.414691242 | 1.395 | 1023.25 | 0.152275247 | 6.3725 | 0.156281047 | 11.81136103 | -2.37 | 4.72 | 406.6097
39 | NbTaVW | BCC | 1530 | 0.033174689 | 0.011525651 | 5.25 | 0.036034379 | 12.5675 | 2977.5 | 205.75 | 0.582658436 | 80.7 | 0.516594142 | 2.13825 | 0.302665264 | 0.5035 | 0.239003109 | 1.4375 | 365 | 0.102853631 | 7.47 | 0.178570654 | 7.396040259 | -4.64 | 2.94 | 568.5553
40 | MoNbTaV | BCC | 1525 | 0.034057694 | 0.011525651 | 5.25 | 0.040283196 | 10.2925 | 2779.5 | 186.5 | 0.471583217 | 73.45 | 0.399684323 | 2.0115 | 0.216565018 | 0.51775 | 0.188719866 | 1.4375 | 315 | 0.104683652 | 6.95 | 0.151137365 | 10.23499931 | -3.13 | 2.95 | 524.3174
41 | MoNbTiV2Zr | BCC | 1520 | 0.069213466 | 0.012975746 | 4.833333333 | 0.048830855 | 6.966666667 | 2346.833333 | 143 | 0.600937645 | 56.3 | 0.561709632 | 1.5915 | 0.377526733 | 0.723333333 | 0.377559997 | 1.44 | 892.1666667 | 0.188255609 | 6.018333333 | 0.158686639 | 12.53165187 | -2.43 | 6.05 | 387.2735
42 | MoNbTaTiVW | BCC | 1515 | 0.034811953 | 0.014896688 | 5.166666667 | 0.033845538 | 10.83 | 2791.333333 | 209.1666667 | 0.564396031 | 80.51666667 | 0.522630371 | 2.054833333 | 0.3531747 | 0.555166667 | 0.375733718 | 1.433333333 | 748.3333333 | 0.09059681 | 6.925 | 0.209445612 | 10.14185912 | -4.1 | 2.29 | 541.686675
43 | HfMoNbTaTiZr | BCC | 1512 | 0.058079821 | 0.014896688 | 4.666666667 | 0.045024161 | 9.916666667 | 2585.166667 | 154.5 | 0.559234163 | 60.38333333 | 0.514622303 | 1.566833333 | 0.41845202 | 0.754 | 0.385996332 | 1.346666667 | 1007.166667 | 0.143130366 | 6.671666667 | 0.155033854 | 46.96392908 | -0.82 | 5.39 | 396.44792
45 | Mo1.3NbTiVZr | BCC | 1496 | 0.066745368 | 0.01333028 | 4.867924528 | 0.048393691 | 7.332075472 | 2408.773585 | 156.6037736 | 0.64193004 | 61.90566038 | 0.590177202 | 1.650471698 | 0.418801929 | 0.722981132 | 0.413954696 | 1.424716981 | 906.9811321 | 0.176856657 | 6.197358491 | 0.156626748 | 11.14917541 | -2.88 | 5.79 | 440.9906
47 | AlCrFeNiMo0.2 | BCC | 1487 | 0.060889532 | 0.012568477 | 6.714285714 | 0.052313274 | 6.823809524 | 1721.742857 | 169.5714286 | 0.405777915 | 67.35714286 | 0.361941056 | 1.597857143 | 0.332998971 | 0.741952381 | 0.488573147 | 1.722380952 | 602.6190476 | 0.172482853 | 4.184285714 | 0.169069191 | 1.685333745 | -12.84 | 4.94 | 505.6298
48 | AlCoCrFeNiSi0.4 | BCC | 1481 | 0.061700539 | 0.01458502 | 6.962962963 | 0.04153796 | 6.742962963 | 1684.281481 | 165.7407407 | 0.340216136 | 68.11111111 | 0.285499883 | 1.569481481 | 0.297762348 | 0.735148148 | 0.453775173 | 1.768148148 | 825.5555556 | 0.163704605 | 4.157777778 | 0.094323603 | 1.601387191 | -15.34 | 4.03 | 493.6272
49 | Mo0.5NbTiVZr | BCC | 1473 | 0.068311186 | 0.013145213 | 4.666666667 | 0.049720836 | 6.822222222 | 2322.333333 | 125.7777778 | 0.595349999 | 51.04444444 | 0.550848058 | 1.459444444 | 0.388190426 | 0.786444444 | 0.356962573 | 1.416666667 | 1018.444444 | 0.181707216 | 6.086666667 | 0.166620973 | 19.19972789 | -1.59 | 5.93 | 350.8009976
51 | Al2CoCrCuFeMnNiTiV | BCC | 1465 | 0.061748083 | 0.017991127 | 6.6 | 0.07678539 | 6.495 | 1635.626 | 147.34 | 0.369630058 | 57.35 | 0.367464198 | 1.3438 | 0.372952361 | 0.8929 | 0.461332339 | 1.69 | 744.381 | 0.178617281 | 4.056 | 0.174545766 | 1.853070254 | -15.88 | 5.16 | 397.325
52 | MoNbTaTiW | BCC | 1455 | 0.027284233 | 0.013380867 | 5.2 | 0.030543105 | 11.796 | 2913 | 225.6 | 0.544752011 | 87.3 | 0.492532566 | 2.142 | 0.357503281 | 0.5426 | 0.417289674 | 1.414 | 772 | 0.060823827 | 7.248 | 0.190099985 | 7.510301541 | -5.19 | 1.35 | 607.3344
53 | MoNbTiV0.3Zr | BCC | 1455 | 0.063115714 | 0.012825286 | 4.76744186 | 0.047662983 | 7.348837209 | 2411.604651 | 149.3255814 | 0.675112228 | 60.13488372 | 0.609543043 | 1.580627907 | 0.448834455 | 0.764976744 | 0.409124883 | 1.404418605 | 995.8139535 | 0.163297073 | 6.298372093 | 0.158444419 | 12.62429315 | -2.45 | 5.24 | 404.486744
54 | Mo0.7NbTiV0.3Zr | BCC | 1436 | 0.062589656 | 0.012795333 | 4.675 | 0.047597938 | 7.135 | 2375.35 | 135.775 | 0.670725032 | 55.42 | 0.605406189 | 1.4948 | 0.44146369 | 0.7949 | 0.382535465 | 1.3995 | 1049.5 | 0.162441323 | 6.25925 | 0.163603019 | 17.98425662 | -1.69 | 5.11 | 380.0882
56 | NbTaTiVW | BCC | 1420 | 0.035919196 | 0.013380867 | 5 | 0.034084917 | 10.956 | 2770.6 | 185 | 0.621494699 | 72.02 | 0.571104985 | 1.9208 | 0.376936837 | 0.593 | 0.352223237 | 1.426 | 842 | 0.094916424 | 6.946 | 0.228622602 | 10.26953728 | -3.61 | 2.42 | 515.456396
57 | Al0.75HfNbTaTiZr | BCC | 1415 | 0.049246664 | 0.01485482 | 4.217391304 | 0.082812213 | 8.926086957 | 2315.824348 | 112.9826087 | 0.358052312 | 45.24347826 | 0.338821825 | 1.255217391 | 0.366187972 | 0.903782609 | 0.335068538 | 1.359565217 | 1024.043478 | 0.13060878 | 6.217826087 | 0.244503949 | 3.038971195 | -11.32 | 3.33 | 294.1831
58 | MoNbTiV3Zr | BCC | 1415 | 0.068911086 | 0.012263784 | 4.857142857 | 0.047839373 | 6.828571429 | 2323.428571 | 140.7142857 | 0.566795766 | 54.91428571 | 0.536735833 | 1.595428571 | 0.348713345 | 0.708285714 | 0.360752109 | 1.452857143 | 854.7142857 | 0.190878852 | 5.917142857 | 0.15518813 | 12.44280663 | -2.29 | 5.9 | 384.8891
59 | AlCrFeNi | BCC | 1406 | 0.061501405 | 0.011525651 | 6.75 | 0.037195864 | 6.655 | 1663.08 | 161.55 | 0.372437816 | 64.575 | 0.332683859 | 1.5415 | 0.311500715 | 0.76075 | 0.474956979 | 1.735 | 618.75 | 0.172224626 | 4.0525 | 0.098941341 | 1.425136074 | -13.45 | 4.26 | 491.5952
60 | MoNbTaTiV | BCC | 1400 | 0.036977655 | 0.013380867 | 5 | 0.037043586 | 9.136 | 2612.2 | 169.6 | 0.504829934 | 66.22 | 0.452670144 | 1.8194 | 0.300755478 | 0.6044 | 0.321127164 | 1.426 | 802 | 0.09686049 | 6.53 | 0.192996908 | 15.19717403 | -2.3 | 2.45 | 454.322
63 | AlMoNbTiV | BCC | 1375 | 0.036977655 | 0.013380867 | 4.6 | 0.073908073 | 6.396 | 2140.864 | 146.64 | 0.637246349 | 58.84 | 0.573533975 | 1.5638 | 0.437661778 | 0.7814 | 0.454320054 | 1.48 | 797.4 | 0.089610362 | 5.588 | 0.264215022 | 2.250323333 | -12.73 | 1.78 | 401.0519
66 | HfMo0.75NbTaTiZr | BCC | 1373 | 0.056697552 | 0.01485482 | 4.608695652 | 0.043797033 | 9.904347826 | 2571.695652 | 146.8695652 | 0.544380102 | 57.66086957 | 0.499560071 | 1.516478261 | 0.410595596 | 0.770869565 | 0.370469101 | 1.341304348 | 1038.782609 | 0.139799546 | 6.665217391 | 0.158450644 | 224.7180947 | -0.17 | 5.04 | 364.8605
68 | MoNbTaTiW | BCC | 1343 | 0.027284233 | 0.013380867 | 5.2 | 0.030543105 | 11.796 | 2913 | 225.6 | 0.544752011 | 87.3 | 0.492532566 | 2.142 | 0.357503281 | 0.5426 | 0.417289674 | 1.414 | 772 | 0.060823827 | 7.248 | 0.190099985 | 7.510301541 | -5.19 | 1.35 | 607.3344
69 | Al0.25NbTaTiV | BCC | 1330 | 0.036852082 | 0.012707664 | 4.647058824 | 0.056884367 | 8.507058824 | 2446.901176 | 126.0117647 | 0.280780516 | 50.6 | 0.23498778 | 1.541764706 | 0.253747825 | 0.706411765 | 0.336135324 | 1.426470588 | 887.4705882 | 0.098733141 | 6.277058824 | 0.244984493 | 6.64410209 | -4.68 | 2.28 | 331.7574
70 | HfMo0.5NbTaTiZr | BCC | 1317 | 0.054930665 | 0.014697169 | 4.545454545 | 0.042226807 | 9.890909091 | 2557 | 138.5454545 | 0.514918389 | 54.69090909 | 0.471363327 | 1.461545455 | 0.396558419 | 0.789272727 | 0.352659036 | 1.335454545 | 1073.272727 | 0.135671178 | 6.658181818 | 0.162103779 | 61.6076407 | 0.61 | 4.6 | 348.7251
71 | HfNbTaZr | BCC | 1315 | 0.053186683 | 0.011525651 | 4.5 | 0.022247441 | 11.1975 | 2668.25 | 123.75 | 0.348805298 | 50.5 | 0.305069412 | 1.40625 | 0.33138021 | 0.80175 | 0.34708946 | 1.3075 | 753.25 | 0.120089426 | 7.09 | 0.108763826 | 9.263047931 | 3.32 | 3.58 | 306.6336
72 | Mo0.3NbTiV0.3Zr | BCC | 1312 | 0.061011005 | 0.012317989 | 4.527777778 | 0.047011492 | 6.794444444 | 2317.611111 | 114.1944444 | 0.59118469 | 47.91111111 | 0.54705128 | 1.358111111 | 0.401285694 | 0.842555556 | 0.335751281 | 1.391666667 | 1135 | 0.159661196 | 6.196944444 | 0.171260317 | 135.9443243 | -0.21 | 4.75 | 326.282915
73 | MoNbTaTi0.75W | BCC | 1304 | 0.026769679 | 0.013332065 | 5.263157895 | 0.030795566 | 12.17947368 | 2964.052632 | 232.1052632 | 0.528581497 | 89.93157895 | 0.472763167 | 2.199421053 | 0.337595122 | 0.521105263 | 0.405832525 | 1.415789474 | 667.8947368 | 0.061988221 | 7.374210526 | 0.175756876 | 7.197985969 | -5.49 | 1.42 | 620.4728236
75 | Al0.5HfNbTaTiZr | BCC | 1302 | 0.049468839 | 0.014697169 | 4.272727273 | 0.072902348 | 9.209090909 | 2378.665455 | 114.9272727 | 0.350636833 | 46.03636364 | 0.330298826 | 1.279454545 | 0.355913264 | 0.881909091 | 0.330333103 | 1.348181818 | 1063 | 0.128982668 | 6.346363636 | 0.224852347 | 4.648889348 | -7.52 | 3.35 | 298.1262298
77 | Mo0.5NbTiV0.3Zr | BCC | 1301 | 0.061956125 | 0.012647715 | 4.605263158 | 0.047393944 | 6.973684211 | 2348 | 125.5526316 | 0.649014286 | 51.86315789 | 0.588618747 | 1.430052632 | 0.427955614 | 0.817473684 | 0.361102398 | 1.395789474 | 1090 | 0.161336662 | 6.229736842 | 0.167312271 | 28.83187877 | -1.03 | 4.96 | 349.0538184
78 | Mo0.3NbTiVZr | BCC | 1289 | 0.068558703 | 0.012825286 | 4.604651163 | 0.049963153 | 6.665116279 | 2295.697674 | 116.2790698 | 0.53278476 | 47.69767442 | 0.502889466 | 1.400581395 | 0.36261921 | 0.806 | 0.337211538 | 1.414186047 | 1052.790698 | 0.18269224 | 6.05255814 | 0.169315285 | 27.01190656 | -1.09 | 5.92 | 336.7207
80 | AlCoCrFeNiSi0.2 | BCC | 1265 | 0.059564819 | 0.014221597 | 7.076923077 | 0.040167044 | 6.912692308 | 1684.176923 | 167.8076923 | 0.336392048 | 67.63461538 | 0.290692186 | 1.591846154 | 0.290127613 | 0.7245 | 0.462958979 | 1.762307692 | 766.9230769 | 0.165589527 | 4.139615385 | 0.093811716 | 1.704746242 | -14.05 | 3.96 | 494.737713
81 | Al0.75MoNbTiV | BCC | 1260 | 0.037643959 | 0.013332065 | 4.684210526 | 0.068196255 | 6.590526316 | 2204.418947 | 150.6631579 | 0.625036634 | 60.47368421 | 0.55964513 | 1.608105263 | 0.418916084 | 0.749631579 | 0.447388633 | 1.473157895 | 830.5789474 | 0.09193064 | 5.703684211 | 0.249611015 | 2.666919887 | -11.02 | 1.9 | 433.697154
82 | HfMo0.5NbTiV0.5 | BCC | 1260 | 0.059498747 | 0.012966358 | 4.625 | 0.048365309 | 8.62 | 2434.5 | 143.125 | 0.504309908 | 58.65 | 0.437326859 | 1.50375 | 0.359324113 | 0.7375 | 0.285781008 | 1.3625 | 1281.25 | 0.151498195 | 6.23125 | 0.167188698 | 43.24191493 | -0.73 | 6.3 | 354.0787
83 | Al0.25MoNbTiV | BCC | 1250 | 0.039048965 | 0.012707664 | 4.882352941 | 0.049393117 | 7.048235294 | 2353.96 | 160.1294118 | 0.594418949 | 64.31764706 | 0.524905463 | 1.712352941 | 0.371176208 | 0.674882353 | 0.399326517 | 1.457058824 | 908.6470588 | 0.097168513 | 5.975882353 | 0.209108413 | 4.944352487 | -6.05 | 2.18 | 443.5542
84 | MoNbTaVW | BCC | 1246 | 0.030835421 | 0.013380867 | 5.4 | 0.036175548 | 12.094 | 2961 | 230.6 | 0.512506177 | 89.16 | 0.459255437 | 2.2556 | 0.276920126 | 0.476 | 0.253932422 | 1.444 | 348 | 0.094947805 | 7.34 | 0.166362107 | 8.447920385 | -4.69 | 2.61 | 615.3378418
86 | Al0.5CrNbTi2V0.5 | BCC | 1240 | 0.059221189 | 0.012228302 | 4.6 | 0.074482076 | 5.818 | 2074.832 | 110.32 | 0.195466785 | 48.58 | 0.308289459 | 1.3751 | 0.297455041 | 0.8033 | 0.331081208 | 1.478 | 1423.7 | 0.144711303 | 5.144 | 0.256437569 | 2.317047636 | -10.95 | 4.9 | 351.7658
88 | MoTaTiV | BCC | 1221 | 0.039781903 | 0.011525651 | 5 | 0.036142046 | 9.2775 | 2577.75 | 186 | 0.475388614 | 67.9 | 0.490468007 | 1.84875 | 0.32900703 | 0.60875 | 0.356107227 | 1.43 | 962.5 | 0.100386391 | 6.27 | 0.204703562 | 12.22643938 | -2.43 | 2.59 | 436.153854
89 | MoNbTaTi0.5W | BCC | 1211 | 0.026023551 | 0.013145213 | 5.333333333 | 0.031013455 | 12.60555556 | 3020.777778 | 239.3333333 | 0.509947143 | 92.85555556 | 0.449952835 | 2.263222222 | 0.31387217 | 0.497222222 | 0.383557176 | 1.417777778 | 552.2222222 | 0.063204963 | 7.514444444 | 0.157429017 | 6.822812481 | -5.82 | 1.48 | 637.1723
90 | MoNbTiV | BCC | 1200 | 0.039781903 | 0.011525651 | 5 | 0.030674861 | 7.32 | 2442.75 | 165.75 | 0.57518691 | 66.6 | 0.503051183 | 1.77425 | 0.340084151 | 0.6305 | 0.331487693 | 1.4475 | 955 | 0.100146778 | 6.1375 | 0.17960107 | 11.39849585 | -2.47 | 2.36 | 434.975569
91 | Al0.3HfNbTaTiZr | BCC | 1188 | 0.049603543 | 0.014431909 | 4.320754717 | 0.062428758 | 9.454716981 | 2433.206792 | 116.6150943 | 0.343741871 | 46.7245283 | 0.322395179 | 1.300490566 | 0.346469183 | 0.862924528 | 0.323982571 | 1.338301887 | 1096.811321 | 0.127320094 | 6.457924528 | 0.206064664 | 8.981027662 | -3.91 | 3.36 | 298.5298
92 | Hf0.5Mo0.5NbTiZr | BCC | 1178 | 0.057244034 | 0.012966358 | 4.5 | 0.046493574 | 7.8375 | 2380.125 | 127 | 0.626219438 | 52.4 | 0.56712953 | 1.373375 | 0.439529742 | 0.84525 | 0.335335254 | 1.35625 | 1208.25 | 0.145099035 | 6.325 | 0.155319373 | 128.5898008 | -0.24 | 4.89 | 330.05945
93 | HfMo0.25NbTaTiZr | BCC | 1112 | 0.052660192 | 0.014335349 | 4.476190476 | 0.040201446 | 9.876190476 | 2540.904762 | 129.4285714 | 0.457294772 | 51.43809524 | 0.418516025 | 1.401380952 | 0.372352895 | 0.809428571 | 0.332025596 | 1.329047619 | 1111.047619 | 0.130527899 | 6.65047619 | 0.166021826 | 23.65243893 | 1.54 | 4.05 | 331.985
94 | MoNbTaTi0.25W | BCC | 1109 | 0.024949887 | 0.012707664 | 5.411764706 | 0.031181207 | 13.08176471 | 3084.176471 | 247.4117647 | 0.488328909 | 96.12352941 | 0.423359823 | 2.334529412 | 0.285030483 | 0.470529412 | 0.340612503 | 1.42 | 422.9411765 | 0.064473532 | 7.671176471 | 0.132915548 | 6.331611961 | -6.19 | 1.56 | 655.1871
95 | NbTiVZr | BCC | 1104 | 0.068739159 | 0.011525651 | 4.5 | 0.050203567 | 6.4 | 2250.75 | 100.25 | 0.209995201 | 42.05 | 0.302061192 | 1.30125 | 0.283262158 | 0.839 | 0.301062655 | 1.41 | 1110.75 | 0.183862915 | 5.995 | 0.173467874 | 235.8305428 | -0.11 | 5.85 | 283.9917
97 | HfNbTaTiZr | BCC | 1073 | 0.049710272 | 0.013380867 | 4.4 | 0.037550372 | 9.86 | 2523.2 | 119.4 | 0.331455194 | 47.86 | 0.308326445 | 1.3352 | 0.329810675 | 0.8316 | 0.307792016 | 1.322 | 1152.6 | 0.124061258 | 6.642 | 0.170238432 | 12.69270794 | 2.66 | 3.37 | 292.9584
98 | Hf0.75NbTa0.5Ti1.5Zr1.25 | BCC | 1060 | 0.048832351 | 0.012840803 | 4.3 | 0.042345911 | 8.332 | 2369.55 | 107.6 | 0.314030143 | 43.71 | 0.330421207 | 1.22745 | 0.321567934 | 0.8907 | 0.272353501 | 1.334 | 1365.75 | 0.128343025 | 6.3075 | 0.179427898 | 13.34514216 | 2.28 | 3.28 | 278.0247
99 | MoNbTaW | BCC | 1058 | 0.023393018 | 0.011525651 | 5.5 | 0.031276695 | 13.6175 | 3155.5 | 256.5 | 0.46302349 | 99.8 | 0.391909758 | 2.41475 | 0.248833533 | 0.4405 | 0.248280363 | 1.4225 | 277.5 | 0.065790994 | 7.8475 | 0.096717672 | 5.493835761 | -6.62 | 1.64 | 672.9847
101 | Al0.2MoTaTiV | BCC | 1021 | 0.039194201 | 0.012568477 | 4.904761905 | 0.050611693 | 8.964285714 | 2499.44381 | 180.4857143 | 0.497246892 | 65.99047619 | 0.509215687 | 1.795095238 | 0.356670301 | 0.645714286 | 0.415792083 | 1.438571429 | 924.6190476 | 0.09797484 | 6.132857143 | 0.227407377 | 5.806691631 | -5.41 | 2.43 | 438.7727
102 | AlNbTiV | BCC | 1020 | 0.03786198 | 0.011525651 | 4.25 | 0.082446337 | 5.445 | 1952.33 | 100.8 | 0.2005392 | 42.8 | 0.273618981 | 1.2735 | 0.31815229 | 0.88525 | 0.36361307 | 1.4825 | 926.75 | 0.096137985 | 5.28 | 0.284122473 | 1.387291914 | -16.22 | 1.84 | 282.6436466
103 | HfNbTaTiZr | BCC | 1015 | 0.049710272 | 0.013380867 | 4.4 | 0.037550372 | 9.86 | 2523.2 | 119.4 | 0.331455194 | 47.86 | 0.308326445 | 1.3352 | 0.329810675 | 0.8316 | 0.307792016 | 1.322 | 1152.6 | 0.124061258 | 6.642 | 0.170238432 | 12.69270794 | 2.66 | 3.37 | 292.9584
104 | Al0.5NbTaTiV | BCC | 1014 | 0.035917269 | 0.013145213 | 4.555555556 | 0.068634092 | 8.184444444 | 2362.813333 | 122.9111111 | 0.29846361 | 49.33333333 | 0.25704287 | 1.496222222 | 0.283406947 | 0.744111111 | 0.373907467 | 1.436666667 | 847.4444444 | 0.096064167 | 6.116666667 | 0.267177849 | 3.742130793 | -8.3 | 2.12 | 332.835
105 | MoNbTaW | BCC | 996 | 0.023393018 | 0.011525651 | 5.5 | 0.031276695 | 13.6175 | 3155.5 | 256.5 | 0.46302349 | 99.8 | 0.391909758 | 2.41475 | 0.248833533 | 0.4405 | 0.248280363 | 1.4225 | 277.5 | 0.065790994 | 7.8475 | 0.096717672 | 5.493835761 | -6.62 | 1.64 | 672.9847
106 | AlNbTaTiV | BCC | 993 | 0.034239656 | 0.013380867 | 4.4 | 0.083100005 | 7.636 | 2219.864 | 117.64 | 0.324941756 | 47.18 | 0.289419274 | 1.4188 | 0.327401717 | 0.8082 | 0.404049168 | 1.454 | 779.4 | 0.091316695 | 5.844 | 0.299954795 | 2.21504135 | -13.41 | 1.85 | 295.493111
108 | NbTaTiV | BCC | 965 | 0.03786198 | 0.011525651 | 4.75 | 0.037774004 | 8.87 | 2541.5 | 129.5 | 0.258802487 | 52.025 | 0.206751527 | 1.593 | 0.215631114 | 0.664 | 0.257910749 | 1.415 | 932.5 | 0.101637371 | 6.4575 | 0.216750658 | 488.2073804 | -0.06 | 2.46 | 320.1861
109 | AlCoFeNi | BCC | 964 | 0.061501405 | 0.011525651 | 7.5 | 0.027073906 | 7.0825 | 1560.08 | 176.3 | 0.34894418 | 66 | 0.334582714 | 1.54475 | 0.312437778 | 0.75975 | 0.476441958 | 1.7825 | 614.5 | 0.184154466 | 4.125 | 0.103825806 | 1.29920073 | -13.84 | 4.83 | 467.8378
110 | Al0.6MoTaTiV | BCC | 962 | 0.038055718 | 0.013241589 | 4.739130435 | 0.067266489 | 8.419565217 | 2363.25913 | 170.8956522 | 0.533729486 | 62.66956522 | 0.540364001 | 1.701782609 | 0.401008312 | 0.71 | 0.465445175 | 1.453478261 | 858.7391304 | 0.093630775 | 5.894347826 | 0.26135767 | 3.176985435 | -9.85 | 2.15 | 457.5785
112 | Mo0.1NbTiV0.3Zr | BCC | 932 | 0.059646819 | 0.011620739 | 4.441176471 | 0.046388326 | 6.594117647 | 2283.647059 | 101.5 | 0.432265907 | 43.49411765 | 0.445935165 | 1.277705882 | 0.348360612 | 0.870588235 | 0.305179135 | 1.387058824 | 1185.294118 | 0.15724232 | 6.160294118 | 0.175467643 | 32.36300786 | 0.82 | 4.46 | 303.8904
113 | HfNbTaTiZr | BCC | 929 | 0.049710272 | 0.013380867 | 4.4 | 0.037550372 | 9.86 | 2523.2 | 119.4 | 0.331455194 | 47.86 | 0.308326445 | 1.3352 | 0.329810675 | 0.8316 | 0.307792016 | 1.322 | 1152.6 | 0.124061258 | 6.642 | 0.170238432 | 12.69270794 | 2.66 | 3.37 | 292.9584
114 | NbTiV0.3Zr | BCC | 866 | 0.058761001 | 0.010836256 | 4.393939394 | 0.04595986 | 6.484848485 | 2265.121212 | 94.57575758 | 0.198718866 | 41.08484848 | 0.335706405 | 1.233848485 | 0.301863276 | 0.885878788 | 0.287303717 | 1.384545455 | 1212.727273 | 0.155682488 | 6.14030303 | 0.177674963 | 17.28551633 | 1.42 | 4.27 | 283.8795
115 | Hf0.4Nb1.54Ta1.54Ti0.89Zr0.63 | BCC | 822 | 0.043591521 | 0.012435438 | 4.616 | 0.031944845 | 10.37906 | 2674.656 | 126.776 | 0.330778919 | 52.2578 | 0.269741336 | 1.519452 | 0.290308769 | 0.728874 | 0.341634739 | 1.35176 | 851.878 | 0.108535001 | 6.99236 | 0.16869857 | 13.63136067 | 2.44 | 2.29 | 328.7129